## Products
Historical study inputs |  |  |  |  | Treatment processes/activities details |  | Ore grade (%) - Input historical data | [33 empty] | By-products & Residues grade (%) | [70 empty] | Probability to valorize for Metal content
Industry | Production | Sector | Start date | End date | Process | Incoming products | Description |  | Fe (%) |  |  | Zn (%) |  |  | Ni (%) |  |  | SiO2 (%) |  |  | CaO (%) |  |  | Al2O3 (%) |  |  | MgO (%) |  |  | Cu (%) |  |  | Pb (%) |  | Fe recovery (w/w %) |  | Zn recovery (w/w %) |  | Pb recovery (w/w %) |  | Description | Physical type |  |  |  |  | Fe Tot (%) |  |  | FeO/Fe2O3 (%) |  |  | MnO (%) |  |  | SiO2 (%) |  |  | Al2O3 (%) |  |  | CaO (%) |  |  | MgO (%) |  |  | P2O5 (%) |  |  | Cr2O3 (%) |  |  | S (%) |  |  | TiO2 (%) |  |  | Zn tot (%) |  |  | Pb (%) |  |  | C (%) |  |  | Cu (%) |  |  | Co (%) |  |  | Cd (%) |  |  | As (%) |  |  | Sn (%) |  |  | Cl (%) |  |  | F (%) |  |  | Ni (%) |  | for Mineral Processing - CTP | for metallurgical Processing - MPI | for general - SPQ/ATR
[8 empty] | min | avg | max | min | avg | max | min | avg | max | min | avg | max | min | avg | max | min | avg | max | min | avg | max | min | avg | max | min | avg | max | min | max | min | max | min | max |  | Liquid | Sludge | Dust | Solids | min | avg | max | min | avg | max | min | avg | max | min | avg | max | min | avg | max | min | avg | max | min | avg | max | min | avg | max | min | avg | max | min | avg | max | min | avg | max | min | avg | max | min | avg | max | min | avg | max | min | avg | max | min | avg | max | min | avg | max | min | avg | max | min | avg | max | min | avg | max | min | avg | max | min | avg | max
Ironmaking | Steel | Fe | 1950 | 2021 | Ore agglomeration | Fe ore & scraps | [34 empty] | Heavy metals, PAHs, hydrocarbons, "exotic" heavy metals: V, Mo, Ti, Se, Mn, ... | 0 | 0 | 0 | 1 | [66 empty] | low
Ironmaking | Steel | Fe | 1852 | 2015 | Coke ovens (gas treatment) | Lean coal | [34 empty] | Heavy metals, PAHs, mineral oils, BTEX, cyanide species (complex and sulphurous), phenols, cresols, chlorobenzenes, sulphate, nitrate and phosphate species, sulphur, (volatile mono- and diaromatic, light and heavy aliphatic and aromatic hydrocarbons). | 0 | 1 | 0 | 0 | [66 empty] | low
Ironmaking | Steel | Fe | 1852 | 2015 | Blast Furnaces | Fe ore / coke |  |  | 55 | [7 empty] | 5 |  | 5.5 |  |  |  | 1 |  | 1.3 | 1.4 |  | 2 | [12 empty] | BF sludge | 0 | 1 | 0 | 0 | [66 empty] | low
Ironmaking | Steel | Fe | [38 empty] | BF flue dust (PSD: 50µm - 1mm) | 0 | 0 | 1 | 0 |  | 32.2 |  |  | 1.6 |  | 0.02 | 0.3 | 0.6 | 6.3 | 7.3 | 8.3 | 2.5 | 3.8 | 5.1 | 2 | 3.45 | 4.9 | 0.7 | 1 | 1.3 |  | 0.2 | [5 empty] | 0.2 |  |  | 0.2 |  | 0.03 | 0.24 | 0.45 |  |  |  | 38.5 | 44.25 | 50 | [24 empty] | low | low
Ironmaking | Steel | Fe | [38 empty] | BF flue dust (PSD: -50µm) | 0 | 0 | 1 | 0 |  | 28.6 |  |  | 4.9 |  |  | 0.3 |  |  | 6.1 |  |  | 3 |  |  | 2.7 |  |  | 0.7 | [8 empty] | 0.3 |  |  | 0.2 |  |  | 0.7 | [5 empty] | 40.8 | [25 empty] | low
Ironmaking | Steel | Fe | [38 empty] | BF slags | 0 | 0 | 0 | 1 |  |  |  | 0 | 0.15 | 0.3 | 0.5 | 0.55 | 0.6 | 36.8 | 37 | 37.2 | 12.6 | 13 | 13.4 | 39.6 | 40.2 | 40.8 |  | 7.3 | [7 empty] | 0.7 | 0.85 | 1 | 0.6 | 0.7 | 0.8 | [33 empty] | low | low
Ironmaking | Steel | Fe |  |  |  |  | Cleveland ironstone (UK) | [33 empty] | BF slags older (19th century) UK grey 1868-69 | 0 | 0 | 0 | 1 |  |  |  |  | 0.3 |  |  | 0.3 |  |  | 29 |  |  | 25 |  |  | 38 |  |  | 9 | [8 empty] | 1.8 | [37 empty] | low
Ironmaking | Steel | Fe | 1841 | 1920 | Puddling Furnaces | Pig iron / process slag / coal | [34 empty] | Slags | 0 | 0 | 0 | 1 |  |  | 50 |  | 52.5 | 60 |  | 5 |  |  | 16 |  |  | 1 |  |  | 0.7 |  |  | 2.8 |  |  | 4 | [5 empty] | 0.3 | [37 empty] | medium | medium
Ironmaking | Steel | Fe | 1864 | 1911 | Bessemer converter | Non phosphorous cast iron | Cleveland ironstone (UK) |  | 33 | 40 | [7 empty] | 11.8 | [5 empty] | 10.2 |  |  | 3.5 | [8 empty] | 42 |  |  |  |  | Converter slags | 0 | 0 | 0 | 1 |  |  |  |  | 9.2 |  |  | 6.8 |  |  | 78.1 |  |  | 1.8 |  |  | 4.2 |  |  | 0 |  |  | 0.2 | [6 empty] | 1.64 | [36 empty] | medium | medium
Ironmaking | Steel | Fe |  |  |  |  | Lancashire ironstone (UK) | 49 |  | 56 | [6 empty] | 5.9 |  | 16.1 | 1.8 |  | 7.8
Ironmaking | Steel | Fe | 1879 | 1919 | Thomas converter | Phosphorous cast iron & lime |  | 28 |  | 34 | [30 empty] | Converter slags | 0 | 0 | 0 | 1 |  |  |  | 10 | 13.5 | 17 | 3 | 6 | 9 | 7 | 11 | 15 | 0 | 1 | 2 | 37 | 44.5 | 52 | 5 | 7.5 | 10 | 12 | 16 | 20 |  |  |  | 0.3 | 0.4 | 0.5 | [36 empty] | low
Ironmaking | Steel | Fe |  |  |  |  | Minette ore | 35 |  | 39 | [30 empty] | Converter sludge (from gas cleaning) | 0 | 1 | 0 | 0 |  | 74 | [8 empty] | 1.9 |  |  | 0.1 |  |  | 16.5 |  |  | 3.4 | [11 empty] | 0.9 |  |  | 2.8 | [31 empty] | medium
Ironmaking | Steel | Fe |  |  |  |  | Sweden ore (magnetite) | [33 empty] | White slag (sample DUFERCO) | 0 | 0 | 0 | 1 |  |  |  |  | 16 |  |  | 2 |  |  | 10.5 |  |  | 11 |  |  | 27 |  |  | 13 |  |  | 0.2 | [8 empty] | 0.5 | [34 empty] | low
Ironmaking | Steel | Fe |  |  |  |  | Spanish Rubio | [33 empty] | Steel mill sludge | 0 | 1 | 0 | 0
Ironmaking | Steel | Fe | [38 empty] | Spent refractories, other slags | 0 | 0 | 0 | 1 | [66 empty] | low
Ironmaking | Steel | Fe | 1883 | 1930 | Acid Open Hearth
Ironmaking | Steel | Fe | 1885 | 1971 | Basic Open Hearth | Scrap metal, limestone, liquid pig iron | [34 empty] | Converter slags & sludge, white slags, steel mill sludge, dairy, other slags | 0 | 1 | 0 | 0 | 11.6 | [65 empty] | medium
Ironmaking | Steel | Fe | 1977 | 2015 | BOS/LD Convertor | liquid pig iron & oxygen | [34 empty] | LD converter slag | 0 | 0 | 0 | 1 |  |  |  | 20 | 24 | 28 | 0.3 | 3.65 | 7 | 9 | 12 | 15 | 0.5 | 2.75 | 5 | 42 | 51 | 60 | 0.8 | 1.15 | 1.5 | 2 | 3 | 4 | 0 | 1 | 2 | 0.2 | 0.25 | 0.3 | [36 empty] | medium | medium
Ironmaking | Steel | Fe | [38 empty] | BOS slag UK (2005 - 2010) | 0 | 0 | 0 | 1 |  |  |  | 22.7 | 24.2 | 25.7 |  | 3 |  | 10.2 | 10.95 | 11.7 | 1.9 | 2.35 | 2.8 | 41.7 | 43.45 | 45.2 | 5.2 | 5.65 | 6.1 | 1.2 | 1.35 | 1.5 |  |  |  | 0.05 |  | 1 | 0.4 | 0.5 | 0.6 | [33 empty] | medium
Ironmaking | Steel | Fe | [38 empty] | LD Converter flue dust | 0 | 0 | 1 | 0 |  | 64.8 | [7 empty] | 1.7 | 1.7 |  |  | 0.1 |  |  | 1.8 |  |  | 0.12 | [8 empty] | 0.03 |  |  | 0.03 |  | 0.4 | 7.7 | 15 | [30 empty] | medium
Ironmaking | Steel | Fe | [38 empty] | LD Converter sludge (Das et al. 2006) | 0 | 1 | 0 | 0 |  |  |  | 78 | 80 | 82 | 0.1 | 0.15 | 0.2 | 0.7 | 1.35 | 2 | 0.3 | 0.65 | 1 | 8.9 | 9.75 | 10.6 |  | 0.4 |  |  | 0.2 | [10 empty] | 0.4 | 7.7 | 15 | [30 empty] | medium
Ironmaking | Steel | Fe | 1950 | 2021 | OLP Convertor | liquid pig iron & lime + oxygen | [34 empty] | OLP slag | 0 | 0 | 0 | 1 |  |  |  |  | 12 |  |  | 4 |  |  | 7 | [5 empty] | 57 | [5 empty] | 20 | [43 empty] | medium
Ironmaking | Steel | Fe | [30 empty] | 0.13 | [7 empty] | OLP flue dust | 0 | 0 | 1 | 0 |  | 68.8 | [5 empty] | 0.7 |  |  | 1.4 |  |  | 0.1 |  |  | 7.8 |  |  | 2.5 |  |  | 0.1 | [5 empty] | 0.05 | [5 empty] | 0.6 |  |  | 0.13 |  |  | 2.4 | [25 empty] | medium
Ironmaking | Steel | Fe | [38 empty] | Sludge | 0 | 1 | 0 | 0 | [66 empty] | medium
Ironmaking | Steel | Fe | 1965 | 1990 | Electric arc furnace EAF | Primary smelting, scrap steel, scrap iron, coal, limestone, dolomite | [34 empty] | Oxidative Slag (steel refining) | 0 | 0 | 0 | 1 |  |  |  | 33 | 37.5 | 42 | 3.8 | 4.05 | 4.3 | 10 | 15 | 20 | 5 | 8.5 | 12 | 23 | 31.5 | 40 | 3 | 5.5 | 8 | 0 | 0.4 | 0.8 | 1.2 | 1.95 | 2.7 |  | 0.2 |  |  | 0.3 |  |  | 0.01 | [31 empty] | medium
Ironmaking | Steel | Fe | [38 empty] | Reductive Slag (reduction of FeO to Fe) | 0 | 0 | 0 | 1 |  | 1.5 | [8 empty] | 27 |  |  | 9 |  |  | 51 |  |  | 7 | [46 empty] | medium
Ironmaking | Steel | Fe | [38 empty] | EAF dust | 0 | 0 | 1 | 0 | 11 | 19.5 | 28 |  |  |  | 1 | 1.5 | 2 | 2.6 | 3.3 | 4 | 1.1 | 1.35 | 1.6 | 3.3 | 5.5 | 7.7 | 1.2 | 2.95 | 4.7 |  |  |  | 0.1 | 0.15 | 0.2 | 0.7 | 0.75 | 0.8 |  |  |  | 23 | 30 | 37 | 1 |  | 2.5 |  | 1.1 |  | 0.1 | 0.35 | 0.6 | [12 empty] | 4 | 4.5 | 5 | 0 | 0.25 | 0.5 |  |  |  | high
Ironmaking | Steel | Fe | [38 empty] | Scrap metal | 0 | 0 | 0 | 1 | [66 empty] | high
Metallurgy | Galvanised steel + alloys | Zn |  |  | Pyrometallurgy
Metallurgy | Galvanised steel + alloys | Zn |  |  | Flottation | Zn Ore | Blende (ZnS) |  |  |  | 1 | 4.5 | 8 | [27 empty] | ZnS concentrate | 0 | 0 | 0 | 1 |  | 7.3 | [5 empty] | 0.5163636 |  |  | 1.7 | [8 empty] | 0.3333333 | [8 empty] | 32.2 |  |  | 2.00167 |  |  | 52 | 53 |  | 1.6 | [5 empty] | 0.6 |  |  | 0.02 |  | 0 | 0.2 | 2 |  | 0.1 | [13 empty] | high
Metallurgy | Galvanised steel + alloys | Zn |  |  | Flottation | Zn Ore | Calamine (Oxidized Zn) | [33 empty] | Zn oxydes concentrate | 0 | 0 | 0 | 1 | [33 empty] | 20 | 25 | 30 | [30 empty] | high
Metallurgy | Galvanised steel + alloys | Zn | 1860 | 2021 | Roasting | Zn ore (ZnS) conc / O2 |  |  | 7.3 |  |  | 52 | 53 |  |  |  |  | 1.7 | [8 empty] | 0.3 | [5 empty] | 1.6 | [7 empty] | Roasting cinder | 0 | 0 | 1 | 0 |  | 3.36 | [8 empty] | 8.4 |  |  | 4.2 |  |  | 3.22 |  |  | 2.89 | [8 empty] | 15.1 | [5 empty] | 30 |  |  | 16.9 | [11 empty] | 0.01 | [16 empty] | high
Metallurgy | Galvanised steel + alloys | Zn | [38 empty] | Zn dust | 0 | 0 | 1 | 0 |  | 2.28 | [8 empty] | 0.4 | [5 empty] | 0.17 | [11 empty] | 1.93 | [5 empty] | 78.57 |  |  | 13.99 | [11 empty] | 1.21 | [8 empty] | 0.28 | [7 empty] | high
Metallurgy | Galvanised steel + alloys | Zn |  | 2021 | Neutral & Acid leaching | Calcine (ZnO) / H2SO4 | [30 empty] | 90 | 97 |  |  | Pb/Ag residue | 0 | 0 | 0 | 1 | 3 |  | 20 | [24 empty] | 15 | [5 empty] | 1 |  | 7 | 10 |  | 42 | [27 empty] | high
Metallurgy | Galvanised steel + alloys | Zn | [34 empty] | 90 | 97 |  |  | Fe residue - Ferrihydrite | 0 | 0 | 0 | 1 | [66 empty] | high
Metallurgy | Galvanised steel + alloys | Zn | [34 empty] | 90 | 97 |  |  | Fe residue - Jarosite KFe3(OH)6(SO4)2 | 0 | 0 | 0 | 1 | 25 | 27.5 | 30 |  |  |  |  | X | [20 empty] | 11 | 13 |  |  |  | 2 | 3 | 4 | [10 empty] | X | [5 empty] | X |  |  | X | [8 empty] | X |  | high
Metallurgy | Galvanised steel + alloys | Zn | [34 empty] | 90 | 97 |  |  | Fe residue - Goethite FeOOH | 0 | 0 | 0 | 1 | 30 | 40 | 50 |  |  |  |  | X | [20 empty] | 3.3 |  |  |  |  | 6 | 6.5 | 7 | [10 empty] | X | [5 empty] | X |  |  | X | [8 empty] | X |  | high
Metallurgy | Galvanised steel + alloys | Zn | [34 empty] | 90 | 97 |  |  | Fe residue - Hematite Fe2O3 | 0 | 0 | 0 | 1 | 50 | 55 | 60 | [24 empty] | 2.4 | 2.5 | 2.6 |  |  |  | 1 | 1.25 | 1.5 | [7 empty] | 0.01 | [8 empty] | 0.016 | [13 empty] | high
Metallurgy | Galvanised steel + alloys | Zn | 1950 | 2021 | Imperial Smelting process (rarely used in Europe) | Zn/Pb concentrate / coke / CO |  |  | 5.1 |  |  | 42 | [5 empty] | 3 | [11 empty] | 0.9 |  |  | 18 |  |  |  | 92 | 96 | 92 |  | ISP slag | 0 | 0 | 0 | 1 |  |  |  | 32.77 |  | 42 |  |  |  | 14 | 15.3 | 22 |  | 9.5 |  | 9.89 |  | 30 |  | 1.53 | [7 empty] | 2 |  | 7.6 |  |  |  | 5 | 7 | 9 | 0.8 |  | 2.1 | X | X | X | 0.3 |  | 2.3 |  |  |  |  | 0.003 |  |  | 0.1 |  |  | 0.02 |  |  | 0.001 |  |  | 0.044 |  |  |  |  | high
Metallurgy | Galvanised steel + alloys | Zn | [34 empty] | 93 | 96 |  |  | bullion | 0 | 0 | 0 | 1 | [66 empty] | high
Metallurgy | Galvanised steel + alloys | Zn | [34 empty] | 93 | 96 |  |  | flue dust | 0 | 0 | 1 | 0
Metallurgy | Galvanised steel + alloys | Zn | 1950 | 1975 | New Jersey Zinc continuous vertical retort | Sinter ZnO / coke | [30 empty] | 93 | 96 |  |  | C residue | 0 | 0 | 0 | 1 | [33 empty] | 4 | 4.5 | 5 | 1 | 1.5 | 2 |  |  | 50 | [24 empty] | high
Metallurgy | Galvanised steel + alloys | Zn | 1910 | 2021 | Waelz process | Zn oxide concentrates |  |  |  |  | 20 | 25 | 30 | [18 empty] | X | X | X |  |  | 85 | 90 | 95 | 98 | Zn dust | 0 | 0 | 1 | 0 | [33 empty] | 60 | 62.5 | 65 | X | X | X | [27 empty] | high
Metallurgy | Galvanised steel + alloys | Zn |  | 2000 | Liquation (reverberation oven) | Zn + impurities (Pb/Fe/Cu/…) | [25 empty] | 1 | 1.1 | 1.2 | [6 empty] | Zn Matte (sulfide) | 0 | 0 | 0 | 1 | [27 empty] | X | X | X |  |  |  | 5 | 5.5 | 6 | X | X | X | [27 empty] | high
Metallurgy | Galvanised steel + alloys | Zn | 1743 | 2021 | Distillation | Zn + impurities (Pb/Fe/Cu/…) | [34 empty] | Metal condensate | 0 | 0 | 0 | 1 | [66 empty] | high
Metallurgy |  | Ni |  |  | Pyrometallurgy
Metallurgy |  | Ni | 1880 | 2021 | Roasting / smelting | NiS ores | Nickeliferrous serpentine | 5.75 | 6.805 | 7.86 |  |  |  | 0.26 | 0.405 | 0.55 | 33.84 | 36.145 | 38.45 |  |  |  | 0 | 0.915 | 1.83 | 33.14 | 35.16 | 37.18 | [12 empty] | Roaster Ni slag | 0 | 0 | 0 | 1 |  | 38 | [8 empty] | 35 |  | 4 | 6 | 8 | 1 | 2 | 3 | 2 | 7 | 12 |  |  |  | 0.15 | 0.375 | 0.6 |  | 2 | [14 empty] | 0.01 | [20 empty] | 0.17 |  | high
Metallurgy |  | Ni | 1950 | 2021 | Electric arc furnace | Ni laterite ores | Nickel ferrous laterite | 29.4 | 38.22 | 47.04 |  |  |  | 0.34 | 0.8 | 1.41 | 6.8 | 12.9 | 16.5 |  |  |  | 12.36 | 16.3 | 22.4 | 0 | 0.8 | 1.2 | [12 empty] | Ni slag | 0 | 0 | 0 | 1 |  | 31.5 | [8 empty] | 35.5 |  |  | 9.5 | [14 empty] | 0.2 | [35 empty] | 0.15 |  | high
Metallurgy |  | Ni | 1880 | 2021 | Converter | Ni matte | [34 empty] | Converter Ni slag | 0 | 0 | 0 | 1 | 46 | 47.5 | 49 | [6 empty] | 20 | 24.5 | 29 | [31 empty] | 0.3 |  |  | 0.37 | [16 empty] | 1 | 2.5 | 4 | high
Metallurgy |  | Cu |  |  | Pyrometallurgy
Metallurgy |  | Cu |  |  | Smelting | Cu-Fe-S ore (Sweden/Finland) |  |  |  |  | 8 |  | 10.2 | [15 empty] | 0.8 |  | 1 | 0.5 |  | 2 | [6 empty] | Smelting slag | 0 | 0 | 0 | 1 | 34.6 | 41.2 | 47.8 |  |  |  | 0 | 0.25 | 0.5 | 24.7 | 32.85 | 41 | 0 | 7.8 | 15.6 | 0 | 8.7 | 17.4 | 0 | 1.75 | 3.5 | [6 empty] | 0 | 0.55 | 1.1 |  |  |  | 0 | 0.35 | 0.7 | [6 empty] | 0 | 0.8 | 1.6 | 0 | 0.2 | 0.4 | [15 empty] | 0 | 0.03 | 0.06 | high
Metallurgy |  | Cu |  |  | Converting | Cu matte + Cu slag | [34 empty] | Converter slag | 0 | 0 | 0 | 1 | 9.4 | 25.25 | 41.1 | 18.1 | 23.25 | 28.4 |  |  |  | 18.9 | 22.5 | 26.1 | [15 empty] | 0.8 | 1.6 | 2.4 | [12 empty] | 7.4 | 10.35 | 13.3 | [21 empty] | high
Metallurgy |  | Cu | [38 empty] | Converter flue dust | 0 | 0 | 1 | 0 | [37 empty] | 21.1 | [5 empty] | 14 | [5 empty] | 1.8 |  |  | 0.3 | [13 empty] | high
Metallurgy |  | Pb |  |  | Pyrometallurgy
Metallurgy |  | Pb |  |  | Sintering/smelting | PbS ore concentrate | [25 empty] | 30 | 55 | 80 | [6 empty] | Pb slag | 0 | 0 | 0 | 1 |  |  |  | 20 |  | 25 | 0 |  | 5 | 26 |  | 31 | 0 |  | 10 | 15 |  | 22 | 5 |  | 10 | [6 empty] | 0.4 |  | 0.9 |  |  |  | 2 |  | 22 | 2 | [29 empty] | high
Metallurgy |  | Pb |  |  | Fuming/reduction | Pb slag + coke | [25 empty] | 25 |  | 40 |  |  | 90 | 98 |  |  | Fuming dust | 0 | 0 | 1 | 0 | [33 empty] | 60 | 65 | 70 | 7 | 8.5 | 10 | [27 empty] | high
low
medium
high
Note on H10: Michael Capstick: Fe 28.1% (present as carbonate); Mn 0.4%; SiO2 11.8%; Al2O3 10.2%; CaO 4.7%; MgO 3.5%; S 0.26%; P 0.47%; moisture 6.8% 30% Fe uncalcined; 40% calcined Mined 1852-1970 Most ironstone calcined to decompose carbonate and eliniate moisture to produce 40% metallic Fe. 2.5 ton slag produced per ton iron Reference: Roy Widdowson, Cleveland Institution Engineers Slag production ratio: 1.3:1 Ref. I L Bell
Note on AP10: Michael Capstick: Ref I L Bell
Note on F11: Michael Capstick: Puddling process for wrought iron dry puddling process 1783 wet puddling process post 1818, producing very different slag compositions
Note on F12: Michael Capstick: Teesside dates Bessemer acid process Bessemer basic process (1879) for phosphoric ores
Note on H12: Michael Capstick: Fe 28.1% (present as carbonate); Mn 0.4%; SiO2 11.8%; Al2O3 10.2%; CaO 4.7%; MgO 3.5%; S 0.26%; P 0.47%; moisture 6.8% 30% Fe uncalcined; 40% calcined Mined 1852-1970 Most ironstone calcined to decompose carbonate and eliniate moisture to produce 40% metallic Fe. 2.5 ton slag produced per ton iron Reference: Roy Widdowson, Cleveland Institution Engineers Slag production ratio: 1.3:1 Ref. I L Bell
Note on AK12: Michael Capstick: Referefence: I L Bell
Note on H13: Michael Capstick: FeO: 72-80% Moisture 5.1-7.3% Reference: Principles of the Manufacture of Iron and Steel, Isaac Lowthian Bell, 1884 Slag production ratio: 0.5:1 Ref I L Bell
Note on F14: Michael Capstick: Basic Bessemer (UK) Teesside dates For processing phosphoric ores
Note on F19: Michael Capstick: No such thing as a Martin converter. Martin was involved in development of the open hearth furnace. Martin converter should be re-classified into either acid or open hearth process producing very different slag compositions
Note on F20: Michael Capstick: No such thing as a Martin converter. Martin was involved in development of the open hearth furnace. Martin converter should be re-classified into either acid or open hearth process producing very different slag compositions BOS process superceded the BOH in 1971

## Mineral processing
Treatments | Technics | Technical parameters | IN | OUT
Screening | clamshell bucket | cut-size | 0 < < 200mm | < 20mm
| vibrating screen | cut-size / feeding rate / vibrating speed |  | 20 < < 40mm
| bar screen | cut-size / feeding rate / bar moving |  | 40 < < 60mm
etc.
Magnetic separation
low intensity (<2000 Gauss) | overband | feeding rate / material size / distance with feeding material | Mixed 60 < < 200mm | Fe / Non ferrous
high intensity (2000-8500 Gauss) | magnetic drum / rollap | magnetic field (variable) / feeding rate | Mixed 20 < < 60mm | Fe / Non ferrous
| permanent magnet | magnetic field (fixed)
Crushing / deagglomeration | impact crusher | impact speed | 20 < < 250mm | metal + crushed mineral (- 5mm)
| jaw crusher | jaw gap | 20 < < 200mm | metal + crushed mineral (-30mm)
|  |  | 20 < < 80mm | metal + crushed mineral (-10mm)
Non ferrous separation | Eddy currents | feeding rate / particle size / balistic | 8 < < 50mm | Paramagnetics : Al / Cs / W
Diamagnetics : Cu / Zn / Mo / Ni
Densimetric separation | Densimetric table | air flow / feeding rate | Mixed < 20mm | Light (wood / plastic / tissues)
Heavy (mineral + diamagnetic)
| Windshifter | air flow & balistic / feeding rate | Mixed > 20mm
| Multi gravimetry separator | drum speed / feeding rate | Mixed < 100µm
Electrostatic separation | Electrostatic separator | Electric field intensity / feed / T° | dry particle < 5mm | Conductive (metal)
| Triboelectric separator | vibrating intensity | 1mm < dry particle < 10mm | Non conductive (plastic, minerals)
Grinding | Ball mill | ball size & nature (steel, ceramic) | < 5mm | < 45µm powder
ratio ball/material

## Fe Process
Main historical steelmaking processes |  | Glossary
|  | FR | EN | Explanation
|  | Aggloméré | Agglomerated | Too finely ground ore that was subsequently agglomerated to the correct size
|  | Charbon maigre | Lean coil | Type of coal with a carbon content of around 90-93% (anthracite coal)
|  | Grenaille de minerai | Ore grit
|  | Fines de minerai | Ore fines | Ore fraction < 5mm
|  | Gaz de houille | Coal gas | Gas generated by the pyrolysis of coal in coke ovens and which, once cleaned, can be used as city gas.
|  | Laitier/Scories | Slag | A mixture of silicates, non-ferrous oxides and lime generated during the smelting of metal. The composition of the slag can vary greatly depending on its origin (HF slag is free of iron)
|  | Poussières de fines de gaz | Gas fines dust | Dust recovered from blast furnace gas treatment (as black sludge if treated by washing)
|  | Fontes phophoreuses | Phosphorous cast iron | Cast iron produced from phosphorous ores and converted into steel by the Thomas process
|  | Castine | Limestone | Limestone used as a melting agent and metal purifier. It decomposes into lime at high temperature and forms a slag which collects the impurities in the metal
|  | Dolomie | Dolomite | Calcium and magnesium oxide used to remove sulphur and phosphorus and to saturate magnesium oxide to protect refractories
|  | Scraps | Scraps | Steel particles trapped in the slag and recovered by magnetic means ("de-ironing" the slag)
|  | Brame | Slab | Semi-finished product of the steel industry with a parallelepiped shape and large dimensions (5 to 15m long, 700 to 2500mm wide and 150 to 350mm thick)
|  | Billette | Billet | Semi-finished product of the steel industry, elongated (5 to 18m), with a square or round cross-section and a thickness of around 50 to 120mm
|  | Blooms | Blooms | Semi-finished product of the steel industry with a shape similar to billet but with greater thickness
|  | Coil | Coil | Sheet rolled from a slab to a thickness of 2 to 6mm and then coiled
|  | Battitures |  | Residual scale that is removed from the surface of the steel during the rolling of the slab
|  | Boue de laminoir | Rolling mill sludge | Sludge generated during the rolling process by mixing the mill scale, the oils used in the process and the cleaning water used
EXAMPLE : DUFERCO Site - La Louvière (Belgium)
Blast Furnace Steelmaking - Gustave Boël Factory - La Louvière - From 1850 to 1997 | Electric Arc Furnace Steelmaking - from 1995 to 2012